## Calibration
Residence Time | Log MW | MW | RT1 | RT2 | RT3
210.7667 | 2.991226 | 980 | 210.3 | 211.2 | 210.8
195.6667 | 3.296665 | 1980 | 195.6 | 195.8 | 195.6

## Chromatograms
1.562001 | -0.1742861 | 1.536001 | -0.638319 | 1.527994 | -0.4394517 | 1.544007 | -0.1043105 | 1.536996 | -0.1096261 | 1.538998 | 0.08062016
3.149993 | -0.1742861 | 3.062999 | -0.5470467 | 3.117998 | -0.3482385 | 3.081999 | -0.158956 | 3.074998 | -0.08412483 | 3.080993 | 0.03689991
4.679999 | -0.07214182 | 4.602007 | -0.5104656 | 4.679003 | -0.3336664 | 4.615998 | -0.07138963 | 4.667999 | -0.07683494 | 4.622998 | 0.05147206
6.244002 | -0.112219 | 6.137002 | -0.4992313 | 6.240994 | -0.3116556 | 6.189003 | -0.04588457 | 6.227999 | -0.0440438 | 6.159995 | 0.05525242
7.824993 | -0.1922037 | 7.689005 | -0.5063667 | 7.785997 | -0.3042169 | 7.737003 | -0.0677466 | 7.773997 | -0.0440438 | 7.697997 | 0.0734676
9.400995 | -0.1738188 | 9.226001 | -0.495285 | 9.361999 | -0.2931161 | 9.302001 | -0.1367621 | 9.321997 | -0.02931907 | 9.235999 | 0.07362019
10.964 | -0.148163 | 10.765 | -0.5024414 | 10.907 | -0.3004022 | 10.866 | -0.1258292 | 10.856 | -0.02931907 | 10.78 | 0.08090245
12.529 | -0.1518061 | 12.301 | -0.4949474 | 12.48299 | -0.2383333 | 12.444 | -0.1149039 | 12.437 | -0.0400994 | 12.30699 | 0.08819233
14.104 | -0.1443655 | 13.854 | -0.4474506 | 14.059 | -0.2600465 | 14.01601 | -0.09655137 | 13.987 | -0.07653358 | 13.84599 | 0.09566532
15.685 | -0.147875 | 15.389 | -0.4582291 | 15.604 | -0.2709756 | 15.59301 | -0.1074805 | 15.525 | -0.03281333 | 15.381 | 0.08488499
17.249 | -0.133135 | 16.926 | -0.4544163 | 17.15099 | -0.2782579 | 17.153 | -0.1001944 | 17.075 | -0.08000877 | 16.922 | 0.07745015
18.843 | -0.125847 | 18.464 | -0.4797688 | 18.722 | -0.2779184 | 18.73 | -0.0783362 | 18.62001 | -0.08000877 | 18.448 | 0.07380329
20.42499 | -0.114916 | 20.009 | -0.4649105 | 20.27299 | -0.2815652 | 20.292 | -0.1074805 | 20.182 | -0.07636192 | 20.001 | 0.08124577
21.999 | -0.1220533 | 21.544 | -0.4355755 | 21.85 | -0.2959848 | 21.86301 | -0.1000456 | 21.769 | -0.06526496 | 21.53599 | 0.07410847
23.568 | -0.1220533 | 23.096 | -0.4246445 | 23.41399 | -0.2777658 | 23.44201 | -0.01624818 | 23.306 | -0.08712699 | 23.083 | 0.0668224
25.149 | -0.1219007 | 24.637 | -0.4170551 | 24.991 | -0.2557779 | 25.02801 | -0.1035208 | 24.853 | -0.0906327 | 24.61099 | 0.08517109
26.72 | -0.06691187 | 26.176 | -0.4205303 | 26.567 | -0.2228151 | 26.58801 | -0.05980058 | 26.393 | -0.0906327 | 26.15599 | 0.08517109
28.329 | -0.08148592 | 27.717 | -0.3511772 | 28.142 | -0.2117334 | 28.169 | -0.05615755 | 27.95101 | -0.07970359 | 27.681 | 0.07788502
29.895 | -0.07770746 | 29.252 | -0.3801727 | 29.698 | -0.2117334 | 29.699 | -0.1363081 | 29.517 | -0.09410789 | 29.227 | 0.08184849
31.44699 | -0.0884878 | 30.793 | -0.3945961 | 31.245 | -0.2226625 | 31.26301 | -0.0634398 | 31.08 | -0.07224967 | 30.77 | 0.08898198
33.00699 | -0.09577387 | 32.33101 | -0.4053326 | 32.808 | -0.2334466 | 32.824 | -0.07437273 | 32.661 | -0.08317878 | 32.325 | 0.08913456
34.585 | -0.07376497 | 33.858 | -0.4015388 | 34.402 | -0.222384 | 34.41401 | -0.08530183 | 34.213 | -0.10868 | 33.852 | 0.0856403
36.152 | -0.09545344 | 35.397 | -0.364975 | 35.932 | -0.1713777 | 35.97601 | -0.08530183 | 35.775 | -0.1267464 | 35.40399 | 0.08199726
37.71499 | -0.08074969 | 36.92501 | -0.3465862 | 37.50099 | -0.1748262 | 37.553 | -0.08514924 | 37.35 | -0.0719445 | 36.943 | 0.08583104
39.274 | -0.1026079 | 38.47 | -0.3245773 | 39.067 | -0.1894021 | 39.111 | -0.08150239 | 38.926 | -0.0719445 | 38.48 | 0.08947407
40.822 | -0.09150522 | 40.007 | -0.3280735 | 40.643 | -0.1963907 | 40.702 | -0.08150239 | 40.501 | -0.06465843 | 40.023 | 0.07854115
42.391 | -0.09133928 | 41.542 | -0.2514286 | 42.193 | -0.1927438 | 42.232 | -0.07422014 | 42.07801 | -0.0426667 | 41.57699 | 0.06776463
43.967 | -0.1021158 | 43.075 | -0.269434 | 43.75699 | -0.2035013 | 43.82301 | -0.08150239 | 43.642 | -0.0827439 | 43.11499 | 0.07854115
45.534 | -0.1057607 | 44.614 | -0.3020954 | 45.321 | -0.2033563 | 45.386 | -0.08866258 | 45.227 | -0.06817176 | 44.65399 | 0.0750507
47.113 | -0.1019632 | 46.154 | -0.3019447 | 46.87 | -0.15235 | 46.96901 | -0.09243532 | 46.793 | -0.09002998 | 46.181 | 0.08234059
48.672 | -0.09819048 | 47.694 | -0.2726269 | 48.404 | -0.1340013 | 48.528 | -0.09594484 | 48.372 | -0.0426667 | 47.73299 | 0.0750507
50.246 | -0.09819048 | 49.23 | -0.2433281 | 49.96599 | -0.1265626 | 50.106 | -0.08866258 | 49.936 | -0.03139808 | 49.276 | 0.09339939
51.79199 | -0.1015131 | 50.785 | -0.2359104 | 51.525 | -0.1119867 | 51.666 | -0.08866258 | 51.518 | -0.02410819 | 50.818 | 0.09339939
53.369 | -0.08312433 | 52.32 | -0.2430439 | 53.085 | -0.1227251 | 53.23501 | -0.09579606 | 53.046 | -0.02031638 | 52.355 | 0.04983174
54.935 | -0.09024256 | 53.86 | -0.2213364 | 54.661 | -0.1116472 | 54.79701 | -0.08850999 | 54.61 | -0.02395561 | 53.895 | 0.06805073
56.511 | -0.09752863 | 55.395 | -0.1807671 | 56.238 | -0.1114946 | 56.375 | -0.0994391 | 56.175 | -0.06403281 | 55.43799 | 0.05347477
58.075 | -0.09360331 | 56.948 | -0.1953411 | 57.812 | -0.1114946 | 57.92401 | -0.09579606 | 57.77201 | -0.02031638 | 56.97899 | 0.03543125
59.652 | -0.08980959 | 58.485 | -0.209631 | 59.358 | -0.06397872 | 59.482 | -0.0994391 | 59.302 | -0.01650169 | 58.506 | 0.02068745
61.21599 | -0.08963793 | 60.026 | -0.2058201 | 60.92 | -0.07870726 | 61.026 | -0.07010408 | 60.894 | -0.01285865 | 60.04399 | 0.0208553
62.777 | -0.08203333 | 61.564 | -0.1730289 | 62.497 | -0.07111601 | 62.588 | -0.04824586 | 62.455 | -0.01650169 | 61.581 | 0.009926189
64.327 | -0.09296244 | 63.1 | -0.1545086 | 64.034 | -0.08189635 | 64.15201 | -0.0302176 | 64.015 | -0.04914024 | 63.12499 | 0.01736103
65.882 | -0.07821482 | 64.631 | -0.1326504 | 65.618 | -0.07096724 | 65.711 | -0.02274461 | 65.575 | -0.01999213 | 64.663 | 0.02100788
67.442 | -0.09250467 | 66.171 | -0.150528 | 67.16499 | -0.0853868 | 67.257 | -0.03002687 | 67.123 | -0.0162194 | 66.216 | 0.01372181
69.018 | -0.08506983 | 67.706 | -0.08481598 | 68.727 | -0.08522276 | 68.80301 | -0.0118155 | 68.685 | 0.001999595 | 67.744 | -0.000720631
70.564 | -0.08506983 | 69.247 | -0.08830833 | 70.302 | -0.0414987 | 70.36501 | -0.01545473 | 70.229 | -0.001494668 | 69.29599 | 0.01021229
72.14199 | -0.0483362 | 70.787 | -0.1065216 | 71.892 | -0.01599745 | 71.955 | -0.008168654 | 71.75901 | -0.005137704 | 70.83499 | -0.00419582
73.693 | -0.02283304 | 72.326 | -0.1136398 | 73.454 | -0.01946883 | 73.488 | -0.01894899 | 73.317 | -0.001323006 | 72.388 | -0.01529277
75.285 | -0.01173227 | 73.859 | -0.08798599 | 75.046 | -0.008406206 | 75.032 | -0.008168654 | 74.85501 | -0.001323006 | 73.91599 | -0.01512493
76.819 | -0.01505106 | 75.39701 | -0.0514183 | 76.609 | -0.001120134 | 76.595 | -0.008016066 | 76.427 | -0.004966042 | 75.459 | 0.003090252
78.38199 | -0.007618124 | 76.936 | -0.03664017 | 78.205 | -0.01916747 | 78.176 | -0.0118155 | 77.959 | -0.008441231 | 76.98599 | 0.006733287
79.96099 | -0.01112765 | 78.47401 | -0.04728699 | 79.766 | -0.008238359 | 79.733 | 0.002913042 | 79.552 | -0.00115516 | 78.523 | 0.01054798
81.53499 | -0.00367182 | 80.005 | 0.01100922 | 81.344 | -0.01537184 | 81.31 | -0.004525618 | 81.086 | -0.004798196 | 80.059 | 0.02147709
83.117 | 0.01105482 | 81.545 | 0.0002288818 | 82.90699 | 0.02470155 | 82.891 | 0.003065629 | 82.63301 | 0.002640464 | 81.608 | 0.01783406
84.69299 | -0.0104677 | 83.08001 | -0.006889343 | 84.489 | 0.01741548 | 84.484 | 0.006708665 | 84.195 | -0.004645608 | 83.16399 | 0.006904949
86.252 | 0.000461405 | 84.619 | -0.02497482 | 86.04799 | 0.02485414 | 86.048 | 0.01034789 | 85.771 | 0.0062835 | 84.71399 | 0.003410686
87.844 | 0.004258936 | 86.148 | 0.01145935 | 87.63899 | 0.006772475 | 87.62401 | -0.01151033 | 87.338 | 0.01006005 | 86.24599 | -0.01480449
89.40799 | 0.004541224 | 87.69801 | 0.04060745 | 89.192 | -0.01127486 | 89.188 | -0.007863478 | 88.93 | -0.0008690574 | 87.793 | -0.003875386
90.981 | 0.01911527 | 89.23401 | 0.04823303 | 90.752 | -0.007463975 | 90.76301 | 0.01034789 | 90.487 | 0.01023171 | 89.32499 | -0.01829494
92.545 | 0.008504694 | 90.771 | 0.05567169 | 92.28299 | -0.01110701 | 92.34 | 0.01034789 | 92.081 | -0.004340432 | 90.86399 | -0.03302349
94.127 | 0.01592619 | 92.307 | 0.106678 | 93.875 | -0.02203993 | 93.918 | -0.0005812211 | 93.64501 | 0.006737449 | 92.40199 | -0.007365834
95.69 | 0.03066999 | 93.84701 | 0.08861542 | 95.454 | 0.02912279 | 95.498 | 0.006876512 | 95.207 | 0.02130959 | 93.956 | -0.01100887
97.28 | 0.02005941 | 95.38101 | 0.06688309 | 97.03399 | 0.05843492 | 97.075 | 0.006708665 | 96.785 | 0.006737449 | 95.53899 | -0.01465191
98.84099 | 0.020212 | 96.933 | 0.08145523 | 98.597 | 0.06587358 | 98.635 | 0.01416258 | 98.36 | 0.003243186 | 97.1 | -0.01829494
100.419 | 0.02398664 | 98.46 | 0.1072807 | 100.151 | 0.06951662 | 100.197 | 0.06881194 | 99.923 | -0.0004036643 | 98.628 | -0.02193798
101.98 | 0.009582346 | 100.009 | 0.1365814 | 101.717 | 0.0769362 | 101.755 | 0.05423979 | 101.514 | 0.01052926 | 100.203 | -0.01816524
103.525 | 0.006261652 | 101.548 | 0.1330681 | 103.293 | 0.08058305 | 103.336 | 0.02886824 | 103.068 | 0.01066277 | 101.733 | -0.0254475
105.082 | 0.02828962 | 103.085 | 0.1330681 | 104.839 | 0.08073564 | 104.898 | 0.0142961 | 104.621 | 0.02159188 | 103.277 | -0.02528347
106.661 | 0.02115804 | 104.61 | 0.1950035 | 106.429 | 0.1499571 | 106.486 | 0.02902083 | 106.214 | 0.003586509 | 104.816 | -0.02180828
108.219 | 0.06487638 | 106.152 | 0.1733513 | 108.007 | 0.1136756 | 108.03 | 0.02173476 | 107.805 | 0.003586509 | 106.354 | -0.02892269
109.767 | 0.07608587 | 107.691 | 0.1734848 | 109.634 | 0.1138625 | 109.604 | 0.02537779 | 109.38 | 0.007363059 | 107.883 | -0.02528347
111.326 | 0.1709841 | 109.231 | 0.2064209 | 111.168 | 0.1065764 | 111.156 | 0.01080565 | 110.926 | 0.01100228 | 109.421 | -0.03256572
112.919 | 0.473379 | 110.768 | 0.308609 | 112.741 | 0.1212821 | 112.727 | 0.003519578 | 112.493 | 0.01115487 | 110.947 | -0.01799358
114.483 | 1.118566 | 112.304 | 0.4763527 | 114.305 | 0.2014327 | 114.261 | -0.0001272722 | 114.078 | 0.0147979 | 112.493 | -0.03621257
116.026 | 2.014993 | 113.84 | 1.011921 | 115.888 | 0.2307295 | 115.838 | 0.01824431 | 115.636 | 0.007508018 | 114.03 | -0.03985561
117.591 | 3.388658 | 115.378 | 2.072258 | 117.448 | 0.2527632 | 117.396 | 0.05816893 | 117.192 | 0.003868797 | 115.574 | -0.02528347
119.178 | 4.4018 | 116.915 | 3.263771 | 119.042 | 0.2489485 | 118.977 | 0.06196074 | 118.753 | 0.007679679 | 117.114 | -0.02513088
120.738 | 4.868311 | 118.454 | 4.269493 | 120.593 | 0.2565589 | 120.539 | 0.06925063 | 120.361 | 0.01496957 | 118.653 | -0.02528347
122.279 | 4.952242 | 119.992 | 4.823452 | 122.143 | 0.2565589 | 122.108 | 0.07289366 | 121.921 | 0.01132272 | 120.184 | -0.01435436
123.818 | 4.857668 | 121.529 | 5.09306 | 123.718 | 0.2239203 | 123.675 | 0.07308058 | 123.498 | 0.01876137 | 121.728 | -0.02148784
125.39 | 4.894289 | 123.055 | 5.282658 | 125.29 | 0.1985488 | 125.252 | 0.0657907 | 125.059 | 0.0114753 | 123.259 | -0.02877391
126.965 | 4.792574 | 124.591 | 5.341125 | 126.869 | 0.1912589 | 126.812 | 0.07672362 | 126.636 | 0.004318931 | 124.797 | -0.01420177
128.553 | 4.599615 | 126.121 | 5.242752 | 128.447 | 0.1803298 | 128.426 | 0.08416228 | 128.215 | 0.007961967 | 126.324 | -0.03241314
130.118 | 4.217237 | 127.669 | 4.900414 | 130.008 | 0.3045401 | 129.998 | 0.08051924 | 129.795 | 0.07354043 | 127.861 | -0.01784481
131.684 | 3.965998 | 129.207 | 4.539879 | 131.551 | 0.5923628 | 131.588 | 0.1641603 | 131.357 | 0.3760917 | 129.39 | -0.02513088
133.265 | 3.682161 | 130.75 | 4.336002 | 133.114 | 1.466909 | 133.149 | 0.6087976 | 132.944 | 0.9225852 | 130.942 | -0.01769222
134.83 | 3.492704 | 132.286 | 4.0919 | 134.699 | 2.807649 | 134.721 | 1.461466 | 134.522 | 2.190461 | 132.475 | 0.02207981
136.401 | 3.219744 | 133.824 | 3.858727 | 136.245 | 5.019315 | 136.281 | 3.253844 | 136.087 | 4.158025 | 134.026 | 0.05153309
137.981 | 3.030443 | 135.358 | 3.596748 | 137.819 | 7.220914 | 137.871 | 5.606654 | 137.635 | 6.34044 | 135.568 | 0.1098255
139.549 | 2.673567 | 136.898 | 3.323498 | 139.396 | 8.580511 | 139.436 | 7.626242 | 139.187 | 7.90688 | 137.113 | 0.116959
141.132 | 2.222078 | 138.423 | 2.875504 | 140.975 | 8.972223 | 141.021 | 8.699416 | 140.747 | 8.617646 | 138.641 | 0.2045482
142.696 | 1.850664 | 139.968 | 2.587685 | 142.544 | 8.968748 | 142.6 | 8.978583 | 142.326 | 8.701035 | 140.185 | 0.4705127
144.275 | 1.457323 | 141.504 | 2.50404 | 144.12 | 8.403158 | 144.175 | 8.772093 | 143.861 | 8.392861 | 141.724 | 1.111737
145.82 | 0.9985674 | 143.042 | 2.150806 | 145.676 | 7.446191 | 145.754 | 8.07598 | 145.427 | 7.675141 | 143.264 | 2.219494
147.424 | 0.7181643 | 144.577 | 1.895775 | 147.254 | 6.064844 | 147.301 | 7.046313 | 146.997 | 6.344552 | 144.802 | 3.442826
148.957 | 0.5359991 | 146.116 | 1.67004 | 148.831 | 4.517309 | 148.862 | 5.469183 | 148.584 | 4.974251 | 146.354 | 5.096279
150.538 | 0.3505114 | 147.655 | 1.407852 | 150.412 | 3.103853 | 150.439 | 3.818865 | 150.121 | 3.397057 | 147.895 | 6.546662
152.09 | 0.2559565 | 149.192 | 1.036385 | 151.98 | 2.040006 | 152.015 | 2.430911 | 151.7 | 2.092881 | 149.435 | 7.775589
153.676 | 0.2524813 | 150.723 | 0.8287163 | 153.563 | 1.388006 | 153.577 | 1.509154 | 153.262 | 1.353162 | 150.968 | 8.497082
155.209 | 0.241701 | 152.26 | 0.7596817 | 155.119 | 1.049325 | 155.137 | 1.061175 | 154.832 | 0.8978774 | 152.523 | 8.754498
156.798 | 0.1800459 | 153.796 | 0.73069 | 156.694 | 0.8636679 | 156.711 | 0.8462205 | 156.427 | 0.6173408 | 154.064 | 8.493603
158.376 | 0.1947897 | 155.338 | 0.6578217 | 158.257 | 0.69243 | 158.25 | 0.598475 | 157.991 | 0.4353263 | 155.614 | 7.587208
159.955 | 0.2058714 | 156.871 | 0.6798325 | 159.84 | 0.5905699 | 159.818 | 0.4928194 | 159.581 | 0.3480384 | 157.142 | 5.944817
161.533 | 0.2024 | 158.42 | 0.6907654 | 161.403 | 0.5616126 | 161.376 | 0.4199548 | 161.129 | 0.2350967 | 158.68 | 4.016007
163.129 | 0.2136324 | 159.956 | 0.6982193 | 162.966 | 0.4996771 | 162.952 | 0.3507295 | 162.707 | 0.2278106 | 160.208 | 2.518395
164.699 | 0.1738566 | 161.496 | 0.7018623 | 164.497 | 0.4050841 | 164.502 | 0.2998529 | 164.267 | 0.1842582 | 161.754 | 1.680432
166.274 | 0.1558111 | 163.032 | 0.698349 | 166.075 | 0.4305853 | 166.049 | 0.2452035 | 165.859 | 0.1370666 | 163.281 | 1.123005
167.818 | 0.1667402 | 164.584 | 0.6948624 | 167.64 | 0.441667 | 167.623 | 0.2124124 | 167.437 | 0.06420205 | 164.821 | 0.7660946
169.399 | 0.1561087 | 166.12 | 0.6948624 | 169.245 | 0.3906607 | 169.187 | 0.2014833 | 169.026 | 0.08241341 | 166.358 | 0.5875705
170.962 | 0.1562823 | 167.66 | 0.6912155 | 170.788 | 0.3762602 | 170.745 | 0.1322618 | 170.572 | 0.06433556 | 167.899 | 0.4746288
172.515 | 0.1527899 | 169.197 | 0.7642326 | 172.362 | 0.3835463 | 172.282 | 0.150477 | 172.139 | 0.04611657 | 169.438 | 0.3106807
174.08 | 0.1675127 | 170.736 | 0.7350845 | 173.913 | 0.3691229 | 173.843 | 0.1650491 | 173.703 | 0.04611657 | 170.98 | 0.2851757
175.676 | 0.1386698 | 172.269 | 0.7352753 | 175.503 | 0.380052 | 175.42 | 0.1650491 | 175.291 | 0.03171227 | 172.508 | 0.2159504
177.236 | 0.1532438 | 173.818 | 0.7208557 | 177.063 | 0.3874907 | 176.994 | 0.1579347 | 176.857 | 0.03171227 | 174.046 | 0.2050213
178.819 | 0.1426161 | 175.357 | 0.7209892 | 178.641 | 0.3803381 | 178.572 | 0.1615777 | 178.451 | -0.04464652 | 175.572 | 0.1359523
180.399 | 0.1393126 | 176.895 | 0.7355614 | 180.207 | 0.3621192 | 180.137 | 0.15412 | 180.031 | -0.01914146 | 177.122 | 0.1213802
181.991 | 0.1500929 | 178.423 | 0.7721596 | 181.789 | 0.373239 | 181.716 | 0.1176897 | 181.59 | 0.006512382 | 178.648 | 0.1068042
183.57 | 0.1468828 | 179.97 | 0.7830887 | 183.347 | 0.3659529 | 183.269 | 0.1105752 | 183.138 | 0.01379845 | 180.192 | 0.1031612
185.135 | 0.1434096 | 181.508 | 0.7976646 | 184.922 | 0.3588156 | 184.836 | 0.1105752 | 184.698 | 0.006512382 | 181.718 | 0.02300679
186.689 | 0.1508482 | 183.056 | 0.8050995 | 186.485 | 0.3624587 | 186.373 | 0.09964232 | 186.245 | 0.01028893 | 183.271 | 0.04851185
188.234 | 0.1621149 | 184.593 | 0.8781204 | 188.079 | 0.3698973 | 187.929 | 0.103457 | 187.806 | 0.01028893 | 184.798 | 0.04139363
189.813 | 0.1402548 | 186.129 | 0.8453293 | 189.638 | 0.3591361 | 189.493 | 0.09617095 | 189.388 | 0.0213897 | 186.352 | 0.05232273
191.406 | 0.147827 | 187.657 | 0.8272438 | 191.19 | 0.3553252 | 191.06 | 0.0925241 | 190.95 | 0.01409981 | 187.887 | 0.05596577
192.952 | 0.1481455 | 189.206 | 0.8420258 | 192.742 | 0.3701987 | 192.636 | 0.103457 | 192.523 | 0.01427148 | 189.436 | 0.05961262
194.5 | -0.01931399 | 190.741 | 0.8128815 | 194.304 | 0.3701987 | 194.2 | 0.09617095 | 194.073 | 0.01791451 | 190.969 | 0.06689869
196.063 | -0.2962038 | 192.282 | 0.8238106 | 195.863 | 0.3119063 | 195.747 | 0.09981398 | 195.637 | -0.02944877 | 192.507 | 0.04154621
197.656 | -0.7562124 | 193.819 | 0.7437897 | 197.441 | 0.1043906 | 197.299 | 0.03787856 | 197.223 | -0.1968911 | 194.048 | 0.01239811
199.231 | -1.127651 | 195.356 | 0.5544853 | 199.02 | -0.2488618 | 198.866 | -0.1333594 | 198.783 | -0.6559479 | 195.589 | 0.01239811
200.824 | -1.583731 | 196.89 | 0.2994537 | 200.588 | -0.6897035 | 200.415 | -0.4940466 | 200.359 | -1.11848 | 197.115 | -0.1624791
202.389 | -2.043356 | 198.428 | -0.1523151 | 202.148 | -1.177737 | 201.98 | -0.8729529 | 201.923 | -1.428161 | 198.667 | -0.6215359
203.96 | -2.723858 | 199.961 | -0.6221333 | 203.697 | -2.088564 | 203.568 | -1.524953 | 203.514 | -2.003806 | 200.203 | -1.258983
205.516 | -2.896631 | 201.511 | -0.9755344 | 205.278 | -2.937289 | 205.128 | -2.614458 | 205.076 | -2.932849 | 201.747 | -1.524948
207.058 | -2.9958 | 203.052 | -1.277782 | 206.825 | -3.461928 | 206.719 | -3.634588 | 206.661 | -3.613998 | 203.278 | -1.335495
208.622 | -2.977099 | 204.589 | -1.569113 | 208.403 | -3.155757 | 208.28 | -3.896753 | 208.226 | -3.599296 | 204.823 | -1.160614
210.198 | -3.094683 | 206.127 | -1.733063 | 209.975 | -2.339652 | 209.865 | -3.383047 | 209.803 | -2.969001 | 206.354 | -1.528587
211.76 | -3.289366 | 207.663 | -1.802134 | 211.525 | -1.614462 | 211.395 | -2.384931 | 211.362 | -2.320339 | 207.9 | -2.366401
213.351 | -3.487913 | 209.201 | -1.907791 | 213.117 | -1.417891 | 212.962 | -1.503248 | 212.941 | -2.236541 | 209.432 | -2.912899
214.911 | -3.947672 | 210.749 | -2.127174 | 214.692 | -1.7857 | 214.544 | -1.34279 | 214.503 | -2.524364 | 211.025 | -3.102501
216.491 | -4.583849 | 212.288 | -2.274155 | 216.269 | -2.266615 | 216.137 | -1.779817 | 216.068 | -2.877601 | 212.58 | -3.590553
218.054 | -4.844923 | 213.841 | -2.57218 | 217.83 | -3.545268 | 217.704 | -2.628881 | 217.639 | -3.591537 | 214.161 | -4.311931
219.627 | -4.58737 | 215.38 | -3.145996 | 219.396 | -5.765921 | 219.27 | -4.126281 | 219.231 | -5.358547 | 215.708 | -4.956613
221.189 | -4.112135 | 216.926 | -3.797077 | 220.961 | -8.514206 | 220.82 | -6.984577 | 220.791 | -7.763507 | 217.255 | -5.018549
222.772 | -3.571428 | 218.453 | -3.719812 | 222.552 | -9.525879 | 222.407 | -9.688692 | 222.387 | -9.57355 | 218.785 | -4.632358
224.335 | -3.203346 | 219.997 | -2.950666 | 224.115 | -9.073329 | 223.971 | -10.25162 | 223.946 | -9.477889 | 220.376 | -4.555847
225.923 | -2.897486 | 221.523 | -2.556982 | 225.691 | -7.792777 | 225.549 | -9.405385 | 225.521 | -8.572782 | 221.937 | -5.685274
227.455 | -2.430216 | 223.071 | -2.19273 | 227.266 | -6.026715 | 227.118 | -7.830644 | 227.063 | -6.766111 | 223.53 | -8.593069
229.049 | -1.591011 | 224.608 | -1.888783 | 228.844 | -4.186059 | 228.71 | -5.867616 | 228.612 | -5.099395 | 225.09 | -10.79697
230.623 | -1.119776 | 226.158 | -1.629953 | 230.398 | -2.593741 | 230.254 | -4.104253 | 230.143 | -3.703853 | 226.65 | -11.1721
232.2 | -0.7113725 | 227.694 | -1.17454 | 231.973 | -1.49346 | 231.83 | -2.588636 | 231.695 | -2.392261 | 228.197 | -10.36266
233.746 | -0.3640863 | 229.232 | -0.6389732 | 233.536 | -0.7610002 | 233.396 | -1.571996 | 233.235 | -1.49221 | 229.756 | -9.170564
235.324 | -0.1999838 | 230.772 | -0.06682205 | 235.111 | -0.3055864 | 234.997 | -0.9380583 | 234.788 | -0.9566453 | 231.332 | -7.095287
236.881 | -0.0832464 | 232.32 | 0.3086319 | 236.673 | -0.05404524 | 236.554 | -0.5775237 | 236.332 | -0.6796181 | 232.908 | -5.127544
238.482 | -0.002790624 | 233.859 | 0.5891685 | 238.248 | 0.04796739 | 238.128 | -0.3880705 | 237.885 | -0.4792359 | 234.471 | -3.298599
240.061 | 0.09573156 | 235.406 | 0.7714806 | 239.813 | 0.2192015 | 239.703 | -0.231256 | 239.42 | -0.3916314 | 236.035 | -2.048771
241.641 | 0.07405645 | 236.941 | 0.9572906 | 241.388 | 0.2485213 | 241.259 | -0.1328864 | 240.96 | -0.300544 | 237.597 | -1.323753
243.204 | 0.1215704 | 238.477 | 0.9755058 | 242.933 | 0.3213858 | 242.828 | -0.07446046 | 242.49 | -0.2311509 | 239.146 | -0.9630658
244.781 | 0.1291426 | 240.003 | 1.052151 | 244.525 | 0.408956 | 244.373 | -0.03438325 | 244.036 | -0.1801484 | 240.719 | -0.6169506
246.343 | 0.1693705 | 241.549 | 1.055946 | 246.089 | 0.3907408 | 245.94 | 0.03834776 | 245.565 | -0.1180604 | 242.312 | -0.5148007
247.893 | 0.169689 | 243.074 | 1.125168 | 247.625 | 0.4273238 | 247.521 | 0.03848128 | 247.141 | -0.1324609 | 243.873 | -0.3508564
249.454 | 0.1552885 | 244.625 | 1.132622 | 249.166 | 0.449182 | 249.097 | 0.05670027 | 248.703 | -0.1142419 | 245.453 | -0.2342678
251.032 | 0.1481703 | 246.161 | 1.165413 | 250.739 | 0.5111174 | 250.677 | 0.06777434 | 250.294 | -0.08145454 | 247.012 | -0.2231861
252.595 | 0.1448095 | 247.698 | 1.253002 | 252.315 | 0.4930548 | 252.221 | 0.1332078 | 251.827 | -0.0778115 | 248.604 | -0.1576115
254.174 | 0.1595362 | 249.236 | 1.223858 | 253.897 | 0.4895796 | 253.787 | 0.1042085 | 253.372 | -0.01572349 | 250.162 | -0.1721836
255.733 | 0.1815642 | 250.788 | 1.202129 | 255.455 | 0.4784827 | 255.346 | 0.1114984 | 254.908 | -0.05215766 | 251.721 | -0.1430355
257.325 | 0.1964396 | 252.323 | 1.238567 | 257.046 | 0.4895796 | 256.922 | 0.1042085 | 256.461 | -0.05215766 | 253.277 | -0.1248204
258.901 | 0.2148245 | 253.872 | 1.264275 | 258.623 | 0.5150847 | 258.487 | 0.1187845 | 257.995 | -0.06295707 | 254.848 | -0.07381023
260.452 | 0.2114847 | 255.408 | 1.267918 | 260.174 | 0.5187277 | 260.064 | 0.1480813 | 259.547 | -0.06660011 | 256.407 | -0.08838619
262.009 | 0.2151297 | 256.953 | 1.311771 | 261.747 | 0.5225424 | 261.621 | 0.1662965 | 261.077 | -0.06280448 | 257.951 | -0.09567608
263.599 | 0.2190722 | 258.479 | 1.329987 | 263.309 | 0.5261855 | 263.203 | 0.1626535 | 262.629 | -0.07009055 | 259.514 | -0.09548153
265.162 | 0.2228697 | 260.032 | 1.308125 | 264.869 | 0.5881209 | 264.769 | 0.1772256 | 264.162 | -0.06627967 | 261.082 | -0.08804668
266.708 | 0.2304953 | 261.566 | 1.308277 | 266.45 | 0.5736785 | 266.366 | 0.1737543 | 265.701 | -0.06246497 | 262.643 | -0.05161251
268.269 | 0.237932 | 263.115 | 1.319206 | 268.015 | 0.5591025 | 267.934 | 0.1846834 | 267.231 | -0.02238776 | 264.188 | -0.01882518
269.861 | 0.2491453 | 264.646 | 1.341221 | 269.606 | 0.5518202 | 269.514 | 0.1846834 | 268.769 | -0.007811806 | 265.754 | -0.03718914
271.429 | 0.2345751 | 266.195 | 1.355793 | 271.144 | 0.5518202 | 271.088 | 0.1846834 | 270.302 | -0.007663033 | 267.319 | -0.01517833
273.005 | 0.234741 | 267.726 | 1.370533 | 272.744 | 0.5483489 | 272.65 | 0.1919733 | 271.854 | 0.01072381 | 268.892 | -0.02231563
274.568 | 0.227949 | 269.276 | 1.374008 | 274.296 | 0.5481734 | 274.214 | 0.1883264 | 273.395 | 0.01436684 | 270.418 | -0.03688778
276.146 | 0.235029 | 270.81 | 1.421677 | 275.863 | 0.559278 | 275.803 | 0.2504373 | 274.934 | 0.01436684 | 271.979 | -0.02595867
277.696 | 0.2282313 | 272.348 | 1.388885 | 277.439 | 0.5993552 | 277.333 | 0.2101884 | 276.483 | 0.01449654 | 273.553 | -0.02231563
279.269 | 0.2428034 | 273.886 | 1.396172 | 279.023 | 0.6139235 | 278.878 | 0.2065454 | 278.021 | 0.01829217 | 275.123 | -0.02595867
280.828 | 0.2467669 | 275.426 | 1.381599 | 280.587 | 0.6177191 | 280.439 | 0.203074 | 279.569 | 0.01464913 | 276.655 | -0.03688778
282.403 | 0.232477 | 276.962 | 1.407253 | 282.134 | 0.6250014 | 281.998 | 0.1957879 | 281.11 | 0.01844475 | 278.217 | -0.02946819
283.964 | 0.2435969 | 278.499 | 1.432907 | 283.698 | 0.6286482 | 283.53 | 0.1886278 | 282.651 | 0.01844475 | 279.78 | -0.03293956
285.544 | 0.2510355 | 280.036 | 1.443687 | 285.262 | 0.6286482 | 285.121 | 0.1922708 | 284.18 | 0.01844475 | 281.369 | -0.01853908
287.105 | 0.2476748 | 281.582 | 1.462051 | 286.853 | 0.625154 | 286.683 | 0.1886278 | 285.727 | 0.007683494 | 282.934 | -0.01125301
288.681 | 0.2551325 | 283.118 | 1.444023 | 288.412 | 0.6360869 | 288.234 | 0.1959138 | 287.252 | 0.01149438 | 284.513 | -0.02218212
290.241 | 0.2589281 | 284.668 | 1.509605 | 289.987 | 0.6360869 | 289.759 | 0.1851602 | 288.789 | 0.0186126 | 286.075 | -0.02582515
291.835 | 0.2519205 | 286.202 | 1.4879 | 291.537 | 0.6360869 | 291.324 | 0.1815134 | 290.318 | 0.0224273 | 287.648 | -0.007438313
293.377 | 0.2630594 | 287.741 | 1.4879 | 293.118 | 0.6981749 | 292.903 | 0.1851602 | 291.871 | 0.01891778 | 289.193 | -0.02929653
294.945 | 0.2522638 | 289.279 | 1.4771 | 294.688 | 0.6726698 | 294.468 | 0.1815134 | 293.411 | 0.01891778 | 290.773 | -0.0255009
296.473 | 0.2598513 | 290.818 | 1.473457 | 296.266 | 0.6653838 | 296.044 | 0.1853052 | 294.95 | 0.02272866 | 292.339 | -0.01108135
0 | 0 | 292.348 | 1.528278 | 0 | 0 | 0 | 0 | 296.488 | 0.02272866 | 293.93 | -0.01472438
0 | 0 | 293.888 | 1.54285 | 0 | 0 | 0 | 0 | 0 | 0 | 295.495 | -0.01108135
0 | 0 | 295.426 | 1.54285 | 0 | 0 | 0 | 0 | 0 | 0 | 0 | 0
0 | 0 | 296.963 | 1.550289 | 0 | 0 | 0 | 0 | 0 | 0 | 0 | 0